## clean_data
capacity_mid_Ah | capacity_mid_mAh | voltage_mid_V | voltage_smooth_V | dV_dQ_V_per_mAh | d2V_dQ2_V_per_mAh2 | Label | Source_File
4.379091e-06 | 0.004379091 | 3.946988 | 3.946988 | -1.836797 | 6231.567 | Cell 1 | PAT_4123_DC2C_30_Pulse_Het
2.139049e-05 | 0.02139049 | 3.931334 | 3.931334 | -0.6121253 | 1322.822 | Cell 1 | PAT_4123_DC2C_30_Pulse_Het
4.177764e-05 | 0.04177764 | 3.915822 | 3.915822 | -1.008163 | 839.08 | Cell 1 | PAT_4123_DC2C_30_Pulse_Het
6.839709e-05 | 0.06839709 | 3.900467 | 3.900467 | -0.4027151 | 491.9977 | Cell 1 | PAT_4123_DC2C_30_Pulse_Het
9.311862e-05 | 0.09311862 | 3.885281 | 3.885281 | -1.311093 | 0.5234121 | Cell 1 | PAT_4123_DC2C_30_Pulse_Het
0.0001215814 | 0.1215814 | 3.870277 | 3.870277 | -0.3283352 | -217.5222 | Cell 1 | PAT_4123_DC2C_30_Pulse_Het
0.0001730438 | 0.1730438 | 3.840867 | 3.840867 | -0.2931297 | 4.962645 | Cell 1 | PAT_4123_DC2C_30_Pulse_Het
0.0002224875 | 0.2224875 | 3.826487 | 3.826487 | -0.2885356 | 4.607306 | Cell 1 | PAT_4123_DC2C_30_Pulse_Het
0.0002719312 | 0.2719312 | 3.812342 | 3.812342 | -0.2836665 | 5.015462 | Cell 1 | PAT_4123_DC2C_30_Pulse_Het
0.0003213746 | 0.3213746 | 3.798442 | 3.798442 | -0.2785537 | 5.587938 | Cell 1 | PAT_4123_DC2C_30_Pulse_Het
0.0003708185 | 0.3708185 | 3.784803 | 3.784803 | -0.273151 | 0.829488 | Cell 1 | PAT_4123_DC2C_30_Pulse_Het
0.0004202636 | 0.4202636 | 3.771437 | 3.771437 | -0.2675075 | -2.700037 | Cell 1 | PAT_4123_DC2C_30_Pulse_Het
0.0004697083 | 0.4697083 | 3.758356 | 3.758356 | -0.2615971 | 0.1375833 | Cell 1 | PAT_4123_DC2C_30_Pulse_Het
0.0005191529 | 0.5191529 | 3.745816 | 3.745816 | -0.2456531 | 0.1297222 | Cell 1 | PAT_4123_DC2C_30_Pulse_Het
0.0005685959 | 0.5685959 | 3.733764 | 3.733764 | -0.2418275 | 0.1241058 | Cell 1 | PAT_4123_DC2C_30_Pulse_Het
0.0006180384 | 0.6180384 | 3.721877 | 3.721877 | -0.2390481 | 0.1162323 | Cell 1 | PAT_4123_DC2C_30_Pulse_Het
0.0006674827 | 0.6674827 | 3.710081 | 3.710081 | -0.2380956 | 0.112542 | Cell 1 | PAT_4123_DC2C_30_Pulse_Het
0.0007169278 | 0.7169278 | 3.698595 | 3.698595 | -0.226467 | 0.130399 | Cell 1 | PAT_4123_DC2C_30_Pulse_Het
0.0007663712 | 0.7663712 | 3.687417 | 3.687417 | -0.2256883 | 0.1561223 | Cell 1 | PAT_4123_DC2C_30_Pulse_Het
0.0008158145 | 0.8158145 | 3.676643 | 3.676643 | -0.2101289 | 0.1798338 | Cell 1 | PAT_4123_DC2C_30_Pulse_Het
0.0008652587 | 0.8652587 | 3.666278 | 3.666278 | -0.2091491 | 0.1776524 | Cell 1 | PAT_4123_DC2C_30_Pulse_Het
0.0009147025 | 0.9147025 | 3.65644 | 3.65644 | -0.1887735 | 0.154175 | Cell 1 | PAT_4123_DC2C_30_Pulse_Het
0.0009641479 | 0.9641479 | 3.64719 | 3.64719 | -0.1854107 | 0.1294956 | Cell 1 | PAT_4123_DC2C_30_Pulse_Het
0.001013594 | 1.013594 | 3.6381 | 3.6381 | -0.1822371 | 0.09666518 | Cell 1 | PAT_4123_DC2C_30_Pulse_Het
0.001063037 | 1.063037 | 3.629162 | 3.629162 | -0.1793163 | 0.0664706 | Cell 1 | PAT_4123_DC2C_30_Pulse_Het
0.00111248 | 1.11248 | 3.620358 | 3.620358 | -0.1768183 | 0.03798859 | Cell 1 | PAT_4123_DC2C_30_Pulse_Het
0.001161924 | 1.161924 | 3.611668 | 3.611668 | -0.1746643 | 0.02473958 | Cell 1 | PAT_4123_DC2C_30_Pulse_Het
0.001211368 | 1.211368 | 3.603072 | 3.603072 | -0.1730779 | 0.03250799 | Cell 1 | PAT_4123_DC2C_30_Pulse_Het
0.001260811 | 1.260811 | 3.594549 | 3.594549 | -0.1716694 | 0.02665867 | Cell 1 | PAT_4123_DC2C_30_Pulse_Het
0.001310255 | 1.310255 | 3.586092 | 3.586092 | -0.1703971 | 0.02177497 | Cell 1 | PAT_4123_DC2C_30_Pulse_Het
0.0013597 | 1.3597 | 3.577685 | 3.577685 | -0.1696855 | 0.01779192 | Cell 1 | PAT_4123_DC2C_30_Pulse_Het
0.001409144 | 1.409144 | 3.569323 | 3.569323 | -0.1685281 | 0.01475598 | Cell 1 | PAT_4123_DC2C_30_Pulse_Het
0.001458588 | 1.458588 | 3.561004 | 3.561004 | -0.1679881 | 0.01232665 | Cell 1 | PAT_4123_DC2C_30_Pulse_Het
0.001508033 | 1.508033 | 3.552712 | 3.552712 | -0.1674108 | 0.01000943 | Cell 1 | PAT_4123_DC2C_30_Pulse_Het
0.001557476 | 1.557476 | 3.544442 | 3.544442 | -0.1671065 | 0.008474406 | Cell 1 | PAT_4123_DC2C_30_Pulse_Het
0.00160692 | 1.60692 | 3.536191 | 3.536191 | -0.1666546 | 0.00708579 | Cell 1 | PAT_4123_DC2C_30_Pulse_Het
0.001656364 | 1.656364 | 3.527958 | 3.527958 | -0.1663727 | 0.005702282 | Cell 1 | PAT_4123_DC2C_30_Pulse_Het
0.001705809 | 1.705809 | 3.519741 | 3.519741 | -0.1659941 | 0.004449956 | Cell 1 | PAT_4123_DC2C_30_Pulse_Het
0.001755252 | 1.755252 | 3.511536 | 3.511536 | -0.1659253 | 0.003276382 | Cell 1 | PAT_4123_DC2C_30_Pulse_Het
0.001804697 | 1.804697 | 3.50334 | 3.50334 | -0.1655602 | 0.002467144 | Cell 1 | PAT_4123_DC2C_30_Pulse_Het
0.001854141 | 1.854141 | 3.495152 | 3.495152 | -0.1656523 | 0.001550357 | Cell 1 | PAT_4123_DC2C_30_Pulse_Het
0.001903584 | 1.903584 | 3.48696 | 3.48696 | -0.1657238 | 0.0001734585 | Cell 1 | PAT_4123_DC2C_30_Pulse_Het
0.001953029 | 1.953029 | 3.478765 | 3.478765 | -0.1657498 | -0.001884059 | Cell 1 | PAT_4123_DC2C_30_Pulse_Het
0.002002473 | 2.002473 | 3.470574 | 3.470574 | -0.1655754 | -0.003448034 | Cell 1 | PAT_4123_DC2C_30_Pulse_Het
0.002051917 | 2.051917 | 3.462382 | 3.462382 | -0.1657824 | -0.00406678 | Cell 1 | PAT_4123_DC2C_30_Pulse_Het
0.002101361 | 2.101361 | 3.454178 | 3.454178 | -0.1660986 | -0.005158509 | Cell 1 | PAT_4123_DC2C_30_Pulse_Het
0.002150806 | 2.150806 | 3.445951 | 3.445951 | -0.1666807 | -0.00665961 | Cell 1 | PAT_4123_DC2C_30_Pulse_Het
0.002200249 | 2.200249 | 3.437701 | 3.437701 | -0.1670011 | -0.007742509 | Cell 1 | PAT_4123_DC2C_30_Pulse_Het
0.002249693 | 2.249693 | 3.429443 | 3.429443 | -0.1670425 | -0.008495681 | Cell 1 | PAT_4123_DC2C_30_Pulse_Het
0.002299137 | 2.299137 | 3.421171 | 3.421171 | -0.1675609 | -0.008586609 | Cell 1 | PAT_4123_DC2C_30_Pulse_Het
0.002348581 | 2.348581 | 3.412871 | 3.412871 | -0.1681764 | -0.008752902 | Cell 1 | PAT_4123_DC2C_30_Pulse_Het
0.002398024 | 2.398024 | 3.404549 | 3.404549 | -0.1684324 | -0.009202229 | Cell 1 | PAT_4123_DC2C_30_Pulse_Het
0.002447469 | 2.447469 | 3.396205 | 3.396205 | -0.1690846 | -0.01019782 | Cell 1 | PAT_4123_DC2C_30_Pulse_Het
0.002496913 | 2.496913 | 3.387832 | 3.387832 | -0.1695982 | -0.01051165 | Cell 1 | PAT_4123_DC2C_30_Pulse_Het
0.002546356 | 2.546356 | 3.379438 | 3.379438 | -0.1699447 | -0.01014339 | Cell 1 | PAT_4123_DC2C_30_Pulse_Het
0.002595801 | 2.595801 | 3.371022 | 3.371022 | -0.1705011 | -0.01043126 | Cell 1 | PAT_4123_DC2C_30_Pulse_Het
0.002645246 | 2.645246 | 3.362581 | 3.362581 | -0.1709037 | -0.009460665 | Cell 1 | PAT_4123_DC2C_30_Pulse_Het
0.00269469 | 2.69469 | 3.354112 | 3.354112 | -0.1716933 | -0.008382809 | Cell 1 | PAT_4123_DC2C_30_Pulse_Het
0.002744134 | 2.744134 | 3.345616 | 3.345616 | -0.1719299 | -0.008239987 | Cell 1 | PAT_4123_DC2C_30_Pulse_Het
0.002793578 | 2.793578 | 3.337105 | 3.337105 | -0.1723412 | -0.007298755 | Cell 1 | PAT_4123_DC2C_30_Pulse_Het
0.002843021 | 2.843021 | 3.328578 | 3.328578 | -0.1725832 | -0.006126301 | Cell 1 | PAT_4123_DC2C_30_Pulse_Het
0.002892465 | 2.892465 | 3.320043 | 3.320043 | -0.1726591 | -0.005181887 | Cell 1 | PAT_4123_DC2C_30_Pulse_Het
0.00294191 | 2.94191 | 3.31149 | 3.31149 | -0.1732987 | -0.004969487 | Cell 1 | PAT_4123_DC2C_30_Pulse_Het
0.002991354 | 2.991354 | 3.302919 | 3.302919 | -0.1734213 | -0.005041761 | Cell 1 | PAT_4123_DC2C_30_Pulse_Het
0.003040798 | 3.040798 | 3.294339 | 3.294339 | -0.1736061 | -0.004714437 | Cell 1 | PAT_4123_DC2C_30_Pulse_Het
0.003090243 | 3.090243 | 3.28575 | 3.28575 | -0.1738297 | -0.004656801 | Cell 1 | PAT_4123_DC2C_30_Pulse_Het
0.003139686 | 3.139686 | 3.277148 | 3.277148 | -0.1741402 | -0.004996921 | Cell 1 | PAT_4123_DC2C_30_Pulse_Het
0.003189131 | 3.189131 | 3.268532 | 3.268532 | -0.1743424 | -0.006240191 | Cell 1 | PAT_4123_DC2C_30_Pulse_Het
0.003238575 | 3.238575 | 3.259904 | 3.259904 | -0.1746625 | -0.007627674 | Cell 1 | PAT_4123_DC2C_30_Pulse_Het
0.003288017 | 3.288017 | 3.251261 | 3.251261 | -0.1749487 | -0.008487467 | Cell 1 | PAT_4123_DC2C_30_Pulse_Het
0.003337462 | 3.337462 | 3.242595 | 3.242595 | -0.1756142 | -0.01039232 | Cell 1 | PAT_4123_DC2C_30_Pulse_Het
0.003386907 | 3.386907 | 3.233895 | 3.233895 | -0.1762927 | -0.01296633 | Cell 1 | PAT_4123_DC2C_30_Pulse_Het
0.00343635 | 3.43635 | 3.225167 | 3.225167 | -0.1767532 | -0.01481038 | Cell 1 | PAT_4123_DC2C_30_Pulse_Het
0.003485794 | 3.485794 | 3.216411 | 3.216411 | -0.1774305 | -0.0162313 | Cell 1 | PAT_4123_DC2C_30_Pulse_Het
0.003535238 | 3.535238 | 3.207614 | 3.207614 | -0.1783858 | -0.01455332 | Cell 1 | PAT_4123_DC2C_30_Pulse_Het
0.003584682 | 3.584682 | 3.198762 | 3.198762 | -0.179667 | -0.01093139 | Cell 1 | PAT_4123_DC2C_30_Pulse_Het
0.003634127 | 3.634127 | 3.189859 | 3.189859 | -0.1804699 | -0.03056418 | Cell 1 | PAT_4123_DC2C_30_Pulse_Het
0.003683573 | 3.683573 | 3.180909 | 3.180909 | -0.1815606 | -0.05414896 | Cell 1 | PAT_4123_DC2C_30_Pulse_Het
0.003733017 | 3.733017 | 3.171897 | 3.171897 | -0.1829729 | -0.05785052 | Cell 1 | PAT_4123_DC2C_30_Pulse_Het
0.00378246 | 3.78246 | 3.162806 | 3.162806 | -0.184735 | -0.05823742 | Cell 1 | PAT_4123_DC2C_30_Pulse_Het
0.003831904 | 3.831904 | 3.153531 | 3.153531 | -0.1904639 | -0.05577037 | Cell 1 | PAT_4123_DC2C_30_Pulse_Het
0.003881348 | 3.881348 | 3.143861 | 3.143861 | -0.2006531 | -0.04938296 | Cell 1 | PAT_4123_DC2C_30_Pulse_Het
0.003930791 | 3.930791 | 3.134093 | 3.134093 | -0.194477 | -0.038575 | Cell 1 | PAT_4123_DC2C_30_Pulse_Het
0.003980235 | 3.980235 | 3.124448 | 3.124448 | -0.1956704 | -0.02460219 | Cell 1 | PAT_4123_DC2C_30_Pulse_Het
0.00402968 | 4.02968 | 3.114746 | 3.114746 | -0.1967452 | -0.008430238 | Cell 1 | PAT_4123_DC2C_30_Pulse_Het
0.004079124 | 4.079124 | 3.104995 | 3.104995 | -0.1976772 | 0.001005114 | Cell 1 | PAT_4123_DC2C_30_Pulse_Het
0.004128568 | 4.128568 | 3.095202 | 3.095202 | -0.1984766 | -0.01202497 | Cell 1 | PAT_4123_DC2C_30_Pulse_Het
0.004178011 | 4.178011 | 3.085373 | 3.085373 | -0.1991233 | -0.01822152 | Cell 1 | PAT_4123_DC2C_30_Pulse_Het
0.004227456 | 4.227456 | 3.075514 | 3.075514 | -0.1996378 | -0.00903897 | Cell 1 | PAT_4123_DC2C_30_Pulse_Het
0.0042769 | 4.2769 | 3.065634 | 3.065634 | -0.2000173 | 0.1230074 | Cell 1 | PAT_4123_DC2C_30_Pulse_Het
0.004326344 | 4.326344 | 3.055738 | 3.055738 | -0.2002546 | 243.0008 | Cell 1 | PAT_4123_DC2C_30_Pulse_Het
0.004375788 | 4.375788 | 3.045834 | 3.045834 | -0.200354 | 60.52554 | Cell 1 | PAT_4123_DC2C_30_Pulse_Het
0.004425232 | 4.425232 | 3.035929 | 3.035929 | -0.2003201 | -465.9847 | Cell 1 | PAT_4123_DC2C_30_Pulse_Het
0.004474675 | 4.474675 | 3.026029 | 3.026029 | -0.2001439 | -668.5582 | Cell 1 | PAT_4123_DC2C_30_Pulse_Het
0.004524119 | 4.524119 | 3.016141 | 3.016141 | -0.1998215 | -1034.106 | Cell 1 | PAT_4123_DC2C_30_Pulse_Het
0.004562857 | 4.562857 | 3.006272 | 3.006272 | -0.3516575 | -3369.087 | Cell 1 | PAT_4123_DC2C_30_Pulse_Het
4.240322e-06 | 0.004240322 | 3.861816 | 3.861816 | -1.823687 | 5763.312 | Cell 2 | PAT_4116_DC2C_30_Pulse_Het
2.021385e-05 | 0.02021385 | 3.846769 | 3.846769 | -0.634087 | 1238.52 | Cell 2 | PAT_4116_DC2C_30_Pulse_Het
4.07428e-05 | 0.0407428 | 3.831793 | 3.831793 | -0.8595471 | 742.2937 | Cell 2 | PAT_4116_DC2C_30_Pulse_Het
6.7268e-05 | 0.067268 | 3.816901 | 3.816901 | -0.4162017 | 433.5761 | Cell 2 | PAT_4116_DC2C_30_Pulse_Het
9.199012e-05 | 0.09199012 | 3.802107 | 3.802107 | -1.070375 | -14.14598 | Cell 2 | PAT_4116_DC2C_30_Pulse_Het
0.0001202464 | 0.1202464 | 3.787425 | 3.787425 | -0.342127 | -212.1755 | Cell 2 | PAT_4116_DC2C_30_Pulse_Het
0.0001720452 | 0.1720452 | 3.758453 | 3.758453 | -0.3022925 | -1.799475 | Cell 2 | PAT_4116_DC2C_30_Pulse_Het
0.0002224884 | 0.2224884 | 3.730097 | 3.730097 | -0.2832855 | 9.131802 | Cell 2 | PAT_4116_DC2C_30_Pulse_Het
0.000271934 | 0.271934 | 3.716185 | 3.716185 | -0.2794291 | 9.411784 | Cell 2 | PAT_4116_DC2C_30_Pulse_Het
0.0003213783 | 0.3213783 | 3.702469 | 3.702469 | -0.2753701 | 10.12796 | Cell 2 | PAT_4116_DC2C_30_Pulse_Het
0.0003708209 | 0.3708209 | 3.688963 | 3.688963 | -0.2709521 | 11.37715 | Cell 2 | PAT_4116_DC2C_30_Pulse_Het
0.0004202668 | 0.4202668 | 3.675681 | 3.675681 | -0.266271 | 1.553948 | Cell 2 | PAT_4116_DC2C_30_Pulse_Het
0.0004697113 | 0.4697113 | 3.662913 | 3.662913 | -0.2502118 | -5.666054 | Cell 2 | PAT_4116_DC2C_30_Pulse_Het
0.0005191541 | 0.5191541 | 3.650605 | 3.650605 | -0.2476461 | 0.1008834 | Cell 2 | PAT_4116_DC2C_30_Pulse_Het
0.0005685977 | 0.5685977 | 3.638403 | 3.638403 | -0.2459329 | 0.08651832 | Cell 2 | PAT_4116_DC2C_30_Pulse_Het
0.0006180426 | 0.6180426 | 3.626242 | 3.626242 | -0.2459827 | 0.07590401 | Cell 2 | PAT_4116_DC2C_30_Pulse_Het
0.0006674885 | 0.6674885 | 3.614278 | 3.614278 | -0.2379114 | 0.06691364 | Cell 2 | PAT_4116_DC2C_30_Pulse_Het
0.0007169327 | 0.7169327 | 3.602494 | 3.602494 | -0.2387616 | 0.08677636 | Cell 2 | PAT_4116_DC2C_30_Pulse_Het
0.0007663773 | 0.7663773 | 3.590981 | 3.590981 | -0.2269135 | 0.1412106 | Cell 2 | PAT_4116_DC2C_30_Pulse_Het
0.0008158214 | 0.8158214 | 3.579742 | 3.579742 | -0.2276974 | 0.1678333 | Cell 2 | PAT_4116_DC2C_30_Pulse_Het
0.0008652649 | 0.8652649 | 3.568893 | 3.568893 | -0.2111616 | 0.1718923 | Cell 2 | PAT_4116_DC2C_30_Pulse_Het
0.0009147098 | 0.9147098 | 3.558456 | 3.558456 | -0.2109939 | 0.1675115 | Cell 2 | PAT_4116_DC2C_30_Pulse_Het
0.0009641538 | 0.9641538 | 3.548523 | 3.548523 | -0.1908166 | 0.1478428 | Cell 2 | PAT_4116_DC2C_30_Pulse_Het
0.001013598 | 1.013598 | 3.539161 | 3.539161 | -0.1878532 | 0.1207839 | Cell 2 | PAT_4116_DC2C_30_Pulse_Het
0.001063043 | 1.063043 | 3.529943 | 3.529943 | -0.1850051 | 0.08537649 | Cell 2 | PAT_4116_DC2C_30_Pulse_Het
0.001112487 | 1.112487 | 3.520848 | 3.520848 | -0.1829187 | 0.05361974 | Cell 2 | PAT_4116_DC2C_30_Pulse_Het
0.001161931 | 1.161931 | 3.511853 | 3.511853 | -0.1809241 | 0.0260148 | Cell 2 | PAT_4116_DC2C_30_Pulse_Het
0.001211376 | 1.211376 | 3.502939 | 3.502939 | -0.179619 | 0.01376893 | Cell 2 | PAT_4116_DC2C_30_Pulse_Het
0.001260821 | 1.260821 | 3.494083 | 3.494083 | -0.1785979 | 0.02323812 | Cell 2 | PAT_4116_DC2C_30_Pulse_Het
0.001310265 | 1.310265 | 3.485283 | 3.485283 | -0.1773578 | 0.01929986 | Cell 2 | PAT_4116_DC2C_30_Pulse_Het
0.00135971 | 1.35971 | 3.476534 | 3.476534 | -0.1765504 | 0.01614257 | Cell 2 | PAT_4116_DC2C_30_Pulse_Het
0.001409154 | 1.409154 | 3.467825 | 3.467825 | -0.1757035 | 0.01341214 | Cell 2 | PAT_4116_DC2C_30_Pulse_Het
0.001458598 | 1.458598 | 3.459159 | 3.459159 | -0.1748481 | 0.01177483 | Cell 2 | PAT_4116_DC2C_30_Pulse_Het
0.001508042 | 1.508042 | 3.450518 | 3.450518 | -0.1746657 | 0.009885863 | Cell 2 | PAT_4116_DC2C_30_Pulse_Het
0.001557487 | 1.557487 | 3.441893 | 3.441893 | -0.1741918 | 0.008326575 | Cell 2 | PAT_4116_DC2C_30_Pulse_Het
0.001606931 | 1.606931 | 3.433287 | 3.433287 | -0.1739387 | 0.007289714 | Cell 2 | PAT_4116_DC2C_30_Pulse_Het
0.001656374 | 1.656374 | 3.424698 | 3.424698 | -0.1734813 | 0.006177694 | Cell 2 | PAT_4116_DC2C_30_Pulse_Het
0.001705819 | 1.705819 | 3.416133 | 3.416133 | -0.1729596 | 0.005811591 | Cell 2 | PAT_4116_DC2C_30_Pulse_Het
0.001755264 | 1.755264 | 3.407584 | 3.407584 | -0.1728688 | 0.00485049 | Cell 2 | PAT_4116_DC2C_30_Pulse_Het
0.001804709 | 1.804709 | 3.399042 | 3.399042 | -0.172622 | 0.003348844 | Cell 2 | PAT_4116_DC2C_30_Pulse_Het
0.001854153 | 1.854153 | 3.390509 | 3.390509 | -0.1725492 | 0.001929322 | Cell 2 | PAT_4116_DC2C_30_Pulse_Het
0.001903598 | 1.903598 | 3.381978 | 3.381978 | -0.1725109 | -0.0003415593 | Cell 2 | PAT_4116_DC2C_30_Pulse_Het
0.001953042 | 1.953042 | 3.373449 | 3.373449 | -0.1725033 | -0.0016545 | Cell 2 | PAT_4116_DC2C_30_Pulse_Het
0.002002487 | 2.002487 | 3.364916 | 3.364916 | -0.1726364 | -0.002658947 | Cell 2 | PAT_4116_DC2C_30_Pulse_Het
0.00205193 | 2.05193 | 3.356379 | 3.356379 | -0.1727016 | -0.00398666 | Cell 2 | PAT_4116_DC2C_30_Pulse_Het
0.002101375 | 2.101375 | 3.347831 | 3.347831 | -0.1730395 | -0.004864353 | Cell 2 | PAT_4116_DC2C_30_Pulse_Het
0.002150821 | 2.150821 | 3.339264 | 3.339264 | -0.1735015 | -0.005957487 | Cell 2 | PAT_4116_DC2C_30_Pulse_Het
0.002200264 | 2.200264 | 3.330687 | 3.330687 | -0.1734306 | -0.006402835 | Cell 2 | PAT_4116_DC2C_30_Pulse_Het
0.002249708 | 2.249708 | 3.322098 | 3.322098 | -0.1739902 | -0.006363981 | Cell 2 | PAT_4116_DC2C_30_Pulse_Het
0.002299152 | 2.299152 | 3.31349 | 3.31349 | -0.1741881 | -0.006598261 | Cell 2 | PAT_4116_DC2C_30_Pulse_Het
0.002348597 | 2.348597 | 3.304867 | 3.304867 | -0.1746305 | -0.006621797 | Cell 2 | PAT_4116_DC2C_30_Pulse_Het
0.002398041 | 2.398041 | 3.296225 | 3.296225 | -0.1749422 | -0.006031332 | Cell 2 | PAT_4116_DC2C_30_Pulse_Het
0.002447485 | 2.447485 | 3.287571 | 3.287571 | -0.1750989 | -0.005479494 | Cell 2 | PAT_4116_DC2C_30_Pulse_Het
0.00249693 | 2.49693 | 3.278903 | 3.278903 | -0.1755011 | -0.00571464 | Cell 2 | PAT_4116_DC2C_30_Pulse_Het
0.002546374 | 2.546374 | 3.270216 | 3.270216 | -0.1758937 | -0.005478662 | Cell 2 | PAT_4116_DC2C_30_Pulse_Het
0.002595818 | 2.595818 | 3.261521 | 3.261521 | -0.1758267 | -0.005018882 | Cell 2 | PAT_4116_DC2C_30_Pulse_Het
0.002645262 | 2.645262 | 3.252823 | 3.252823 | -0.1760128 | -0.005379282 | Cell 2 | PAT_4116_DC2C_30_Pulse_Het
0.002694707 | 2.694707 | 3.244101 | 3.244101 | -0.1767762 | -0.005331848 | Cell 2 | PAT_4116_DC2C_30_Pulse_Het
0.002744152 | 2.744152 | 3.235359 | 3.235359 | -0.1768205 | -0.005443647 | Cell 2 | PAT_4116_DC2C_30_Pulse_Het
0.002793596 | 2.793596 | 3.226615 | 3.226615 | -0.1768834 | -0.005958667 | Cell 2 | PAT_4116_DC2C_30_Pulse_Het
0.002843041 | 2.843041 | 3.217858 | 3.217858 | -0.1773276 | -0.005221279 | Cell 2 | PAT_4116_DC2C_30_Pulse_Het
0.002892485 | 2.892485 | 3.209083 | 3.209083 | -0.1776142 | -0.003310461 | Cell 2 | PAT_4116_DC2C_30_Pulse_Het
0.00294193 | 2.94193 | 3.200297 | 3.200297 | -0.1777733 | -0.002912249 | Cell 2 | PAT_4116_DC2C_30_Pulse_Het
0.002991375 | 2.991375 | 3.1915 | 3.1915 | -0.178036 | 0.001272593 | Cell 2 | PAT_4116_DC2C_30_Pulse_Het
0.003040819 | 3.040819 | 3.182699 | 3.182699 | -0.177994 | 0.005901951 | Cell 2 | PAT_4116_DC2C_30_Pulse_Het
0.003090262 | 3.090262 | 3.173896 | 3.173896 | -0.1780608 | -0.01340291 | Cell 2 | PAT_4116_DC2C_30_Pulse_Het
0.003139707 | 3.139707 | 3.165087 | 3.165087 | -0.1782663 | -0.03490572 | Cell 2 | PAT_4116_DC2C_30_Pulse_Het
0.003189152 | 3.189152 | 3.156259 | 3.156259 | -0.1788277 | -0.03789927 | Cell 2 | PAT_4116_DC2C_30_Pulse_Het
0.003238596 | 3.238596 | 3.147407 | 3.147407 | -0.1792437 | -0.03748879 | Cell 2 | PAT_4116_DC2C_30_Pulse_Het
0.00328804 | 3.28804 | 3.138392 | 3.138392 | -0.1853855 | -0.03304617 | Cell 2 | PAT_4116_DC2C_30_Pulse_Het
0.003337485 | 3.337485 | 3.129044 | 3.129044 | -0.1927431 | -0.02414815 | Cell 2 | PAT_4116_DC2C_30_Pulse_Het
0.003386929 | 3.386929 | 3.119688 | 3.119688 | -0.1856939 | -0.01137718 | Cell 2 | PAT_4116_DC2C_30_Pulse_Het
0.003436373 | 3.436373 | 3.11051 | 3.11051 | -0.1855435 | 0.004417766 | Cell 2 | PAT_4116_DC2C_30_Pulse_Het
0.003485818 | 3.485818 | 3.101345 | 3.101345 | -0.1851763 | 0.0229408 | Cell 2 | PAT_4116_DC2C_30_Pulse_Het
0.003535263 | 3.535263 | 3.092203 | 3.092203 | -0.1846083 | 0.03198449 | Cell 2 | PAT_4116_DC2C_30_Pulse_Het
0.003584707 | 3.584707 | 3.083095 | 3.083095 | -0.1838171 | 0.01959895 | Cell 2 | PAT_4116_DC2C_30_Pulse_Het
0.003634151 | 3.634151 | 3.074031 | 3.074031 | -0.1828217 | 0.01640437 | Cell 2 | PAT_4116_DC2C_30_Pulse_Het
0.003683595 | 3.683595 | 3.065022 | 3.065022 | -0.1815889 | 0.02678011 | Cell 2 | PAT_4116_DC2C_30_Pulse_Het
0.003733039 | 3.733039 | 3.056078 | 3.056078 | -0.1801737 | 0.3548616 | Cell 2 | PAT_4116_DC2C_30_Pulse_Het
0.003782483 | 3.782483 | 3.047211 | 3.047211 | -0.1785169 | 213.0156 | Cell 2 | PAT_4116_DC2C_30_Pulse_Het
0.003831928 | 3.831928 | 3.03843 | 3.03843 | -0.1766649 | 52.73507 | Cell 2 | PAT_4116_DC2C_30_Pulse_Het
0.003881373 | 3.881373 | 3.029746 | 3.029746 | -0.1745846 | -408.7095 | Cell 2 | PAT_4116_DC2C_30_Pulse_Het
0.003930818 | 3.930818 | 3.02117 | 3.02117 | -0.1723025 | -586.3689 | Cell 2 | PAT_4116_DC2C_30_Pulse_Het
0.003980262 | 3.980262 | 3.012713 | 3.012713 | -0.1698054 | -1057.876 | Cell 2 | PAT_4116_DC2C_30_Pulse_Het
0.004012514 | 4.012514 | 3.004384 | 3.004384 | -0.5485904 | -5719.9 | Cell 2 | PAT_4116_DC2C_30_Pulse_Het
5.566416e-06 | 0.005566416 | 3.885904 | 3.885904 | -1.873407 | 6424.592 | Cell 3 | CCCV_30
2.087897e-05 | 0.02087897 | 3.869264 | 3.869264 | -0.7601397 | 1494.768 | Cell 3 | CCCV_30
4.138735e-05 | 0.04138735 | 3.85299 | 3.85299 | -0.8308067 | 414.0477 | Cell 3 | CCCV_30
6.793898e-05 | 0.06793898 | 3.837063 | 3.837063 | -0.4672382 | -263.6596 | Cell 3 | CCCV_30
9.349473e-05 | 0.09349473 | 3.821461 | 3.821461 | -0.8884588 | -146.4295 | Cell 3 | CCCV_30
0.0001226071 | 0.1226071 | 3.806166 | 3.806166 | -0.3708465 | -37.7964 | Cell 3 | CCCV_30
0.000148162 | 0.148162 | 3.791159 | 3.791159 | -1.448231 | -31.75055 | Cell 3 | CCCV_30
0.0001761373 | 0.1761373 | 3.776418 | 3.776418 | -0.3198447 | -19.92609 | Cell 3 | CCCV_30
0.0002291247 | 0.2291247 | 3.747661 | 3.747661 | -0.286336 | -1.267398 | Cell 3 | CCCV_30
0.0002810722 | 0.2810722 | 3.719737 | 3.719737 | -0.269575 | 11.40562 | Cell 3 | CCCV_30
0.0003321828 | 0.3321828 | 3.706066 | 3.706066 | -0.2653838 | 10.79188 | Cell 3 | CCCV_30
0.0003832935 | 0.3832935 | 3.692534 | 3.692534 | -0.2641317 | 11.54239 | Cell 3 | CCCV_30
0.000434405 | 0.434405 | 3.679073 | 3.679073 | -0.2625822 | 12.78856 | Cell 3 | CCCV_30
0.0004855156 | 0.4855156 | 3.665672 | 3.665672 | -0.2618304 | 1.654095 | Cell 3 | CCCV_30
0.0005366254 | 0.5366254 | 3.652273 | 3.652273 | -0.2624738 | -6.621054 | Cell 3 | CCCV_30
0.000587736 | 0.587736 | 3.638811 | 3.638811 | -0.2643257 | 0.006982023 | Cell 3 | CCCV_30
0.0006388467 | 0.6388467 | 3.625403 | 3.625403 | -0.2603143 | 0.01927523 | Cell 3 | CCCV_30
0.0006899573 | 0.6899573 | 3.612028 | 3.612028 | -0.2630822 | 0.03829199 | Cell 3 | CCCV_30
0.000741068 | 0.741068 | 3.598787 | 3.598787 | -0.2550245 | 0.06279924 | Cell 3 | CCCV_30
0.0007921786 | 0.7921786 | 3.585681 | 3.585681 | -0.257823 | 0.08945421 | Cell 3 | CCCV_30
0.0008432904 | 0.8432904 | 3.57283 | 3.57283 | -0.2450425 | 0.130012 | Cell 3 | CCCV_30
0.000894401 | 0.894401 | 3.560267 | 3.560267 | -0.2465703 | 0.1595415 | Cell 3 | CCCV_30
0.0009455106 | 0.9455106 | 3.548092 | 3.548092 | -0.2298493 | 0.1705425 | Cell 3 | CCCV_30
0.0009966212 | 0.9966212 | 3.536354 | 3.536354 | -0.229466 | 0.1694243 | Cell 3 | CCCV_30
0.001047733 | 1.047733 | 3.525149 | 3.525149 | -0.2090075 | 0.1518456 | Cell 3 | CCCV_30
0.001098843 | 1.098843 | 3.514561 | 3.514561 | -0.2052999 | 0.1275903 | Cell 3 | CCCV_30
0.001149953 | 1.149953 | 3.504157 | 3.504157 | -0.2018249 | 0.09554642 | Cell 3 | CCCV_30
0.001201064 | 1.201064 | 3.493914 | 3.493914 | -0.1989955 | 0.06390767 | Cell 3 | CCCV_30
0.001252175 | 1.252175 | 3.483801 | 3.483801 | -0.1967332 | 0.03659862 | Cell 3 | CCCV_30
0.001303285 | 1.303285 | 3.473798 | 3.473798 | -0.1947014 | 0.02207101 | Cell 3 | CCCV_30
0.001354396 | 1.354396 | 3.46389 | 3.46389 | -0.193006 | 0.02797915 | Cell 3 | CCCV_30
0.001405506 | 1.405506 | 3.454052 | 3.454052 | -0.1919312 | 0.02193439 | Cell 3 | CCCV_30
0.001456617 | 1.456617 | 3.444271 | 3.444271 | -0.1908146 | 0.01726288 | Cell 3 | CCCV_30
0.001507728 | 1.507728 | 3.43454 | 3.43454 | -0.1899759 | 0.01277937 | Cell 3 | CCCV_30
0.001558839 | 1.558839 | 3.424838 | 3.424838 | -0.1896649 | 0.009070539 | Cell 3 | CCCV_30
0.001609949 | 1.609949 | 3.415156 | 3.415156 | -0.189192 | 0.006387481 | Cell 3 | CCCV_30
0.00166106 | 1.66106 | 3.405494 | 3.405494 | -0.1888927 | 0.00332454 | Cell 3 | CCCV_30
0.00171217 | 1.71217 | 3.395843 | 3.395843 | -0.1887517 | 0.0003987358 | Cell 3 | CCCV_30
0.001763281 | 1.763281 | 3.386193 | 3.386193 | -0.1888881 | -0.001628396 | Cell 3 | CCCV_30
0.001814392 | 1.814392 | 3.37654 | 3.37654 | -0.188842 | -0.004060317 | Cell 3 | CCCV_30
0.001865502 | 1.865502 | 3.366876 | 3.366876 | -0.1892968 | -0.006779526 | Cell 3 | CCCV_30
0.001916613 | 1.916613 | 3.357191 | 3.357191 | -0.1896902 | -0.008605557 | Cell 3 | CCCV_30
0.001967724 | 1.967724 | 3.347485 | 3.347485 | -0.190125 | -0.009953381 | Cell 3 | CCCV_30
0.002018834 | 2.018834 | 3.337755 | 3.337755 | -0.1906047 | -0.01106038 | Cell 3 | CCCV_30
0.002069945 | 2.069945 | 3.327994 | 3.327994 | -0.1913402 | -0.01152421 | Cell 3 | CCCV_30
0.002121056 | 2.121056 | 3.3182 | 3.3182 | -0.1919116 | -0.01169014 | Cell 3 | CCCV_30
0.002172166 | 2.172166 | 3.308378 | 3.308378 | -0.1924591 | -0.01232049 | Cell 3 | CCCV_30
0.002223277 | 2.223277 | 3.298524 | 3.298524 | -0.1931282 | -0.01286969 | Cell 3 | CCCV_30
0.002274388 | 2.274388 | 3.288638 | 3.288638 | -0.1936921 | -0.01297378 | Cell 3 | CCCV_30
0.002325499 | 2.325499 | 3.27872 | 3.27872 | -0.1944183 | -0.01298184 | Cell 3 | CCCV_30
0.002376609 | 2.376609 | 3.268767 | 3.268767 | -0.195061 | -0.01287373 | Cell 3 | CCCV_30
0.002427719 | 2.427719 | 3.258775 | 3.258775 | -0.1959204 | -0.01266315 | Cell 3 | CCCV_30
0.00247883 | 2.47883 | 3.248748 | 3.248748 | -0.1964602 | -0.01288663 | Cell 3 | CCCV_30
0.002529941 | 2.529941 | 3.238691 | 3.238691 | -0.1970812 | -0.01339925 | Cell 3 | CCCV_30
0.002581051 | 2.581051 | 3.228604 | 3.228604 | -0.1976072 | -0.01394027 | Cell 3 | CCCV_30
0.002632162 | 2.632162 | 3.218485 | 3.218485 | -0.1983773 | -0.006786235 | Cell 3 | CCCV_30
0.002683273 | 2.683273 | 3.208324 | 3.208324 | -0.1992135 | -0.003906645 | Cell 3 | CCCV_30
0.002734384 | 2.734384 | 3.19812 | 3.19812 | -0.2001008 | -0.02919261 | Cell 3 | CCCV_30
0.002785495 | 2.785495 | 3.187873 | 3.187873 | -0.2008467 | -0.05182974 | Cell 3 | CCCV_30
0.002836605 | 2.836605 | 3.177591 | 3.177591 | -0.2015104 | -0.05305439 | Cell 3 | CCCV_30
0.002887716 | 2.887716 | 3.167277 | 3.167277 | -0.2020875 | -0.04924353 | Cell 3 | CCCV_30
0.002938826 | 2.938826 | 3.156698 | 3.156698 | -0.2118888 | -0.04075084 | Cell 3 | CCCV_30
0.002989937 | 2.989937 | 3.145693 | 3.145693 | -0.2187383 | -0.02764319 | Cell 3 | CCCV_30
0.003041047 | 3.041047 | 3.134719 | 3.134719 | -0.2106906 | -0.009921586 | Cell 3 | CCCV_30
0.003092158 | 3.092158 | 3.123963 | 3.123963 | -0.2101802 | 0.01240209 | Cell 3 | CCCV_30
0.003143269 | 3.143269 | 3.113243 | 3.113243 | -0.2092884 | 0.03890707 | Cell 3 | CCCV_30
0.003194379 | 3.194379 | 3.102579 | 3.102579 | -0.2080154 | 0.04979181 | Cell 3 | CCCV_30
0.00324549 | 3.24549 | 3.09199 | 3.09199 | -0.2063612 | 0.03663454 | Cell 3 | CCCV_30
0.003296601 | 3.296601 | 3.081494 | 3.081494 | -0.2043255 | 0.03705316 | Cell 3 | CCCV_30
0.003347712 | 3.347712 | 3.071113 | 3.071113 | -0.2019001 | 0.05101182 | Cell 3 | CCCV_30
0.003398823 | 3.398823 | 3.060865 | 3.060865 | -0.1991187 | 4.848021 | Cell 3 | CCCV_30
0.003449933 | 3.449933 | 3.050769 | 3.050769 | -0.1959308 | 222.9928 | Cell 3 | CCCV_30
0.003501043 | 3.501043 | 3.040846 | 3.040846 | -0.1923699 | 47.64359 | Cell 3 | CCCV_30
0.003552154 | 3.552154 | 3.031115 | 3.031115 | -0.1884279 | -435.2421 | Cell 3 | CCCV_30
0.003603264 | 3.603264 | 3.021595 | 3.021595 | -0.1841044 | -623.6003 | Cell 3 | CCCV_30
0.003654375 | 3.654375 | 3.012305 | 3.012305 | -0.1793972 | -1406.71 | Cell 3 | CCCV_30