## Sheet1
capacity_mid_Ah | capacity_mid_mAh | voltage_mid_V | dV_V | dQ_Ah | dV_dQ_V_per_Ah
2.139049e-05 | 0.02139049 | 3.92565 | -0.02004392 | 2.54627e-05 | -0.7871877
4.177764e-05 | 0.04177764 | 3.911142 | -0.008972041 | 1.531161e-05 | -0.5859633
6.839709e-05 | 0.06839709 | 3.896634 | -0.02004392 | 3.792729e-05 | -0.5284828
9.311862e-05 | 0.09311862 | 3.883939 | -0.005345046 | 1.151576e-05 | -0.4641504
0.0001215814 | 0.1215814 | 3.871245 | -0.02004392 | 4.540976e-05 | -0.4414011
0.000146304 | 0.146304 | 3.860459 | -0.001527156 | 4.035416e-06 | -0.3784383
0.0001730438 | 0.1730438 | 3.84996 | -0.01947124 | 4.944422e-05 | -0.3938021
0.0002224875 | 0.2224875 | 3.831348 | -0.01775319 | 4.944316e-05 | -0.3590625
0.0002719312 | 0.2719312 | 3.814263 | -0.01641693 | 4.944437e-05 | -0.3320282
0.0003213746 | 0.3213746 | 3.798323 | -0.01546245 | 4.94424e-05 | -0.3127367
0.0003708185 | 0.3708185 | 3.783242 | -0.01469888 | 4.944542e-05 | -0.2972748
0.0004202636 | 0.4202636 | 3.769021 | -0.0137444 | 4.944466e-05 | -0.2779755
0.0004697083 | 0.4697083 | 3.755563 | -0.01317172 | 4.944483e-05 | -0.2663923
0.0005191529 | 0.5191529 | 3.742773 | -0.01240814 | 4.944425e-05 | -0.2509522
0.0005685959 | 0.5685959 | 3.730556 | -0.01202635 | 4.944191e-05 | -0.2432421
0.0006180384 | 0.6180384 | 3.718911 | -0.01126277 | 4.944303e-05 | -0.227793
0.0006674827 | 0.6674827 | 3.707744 | -0.01107188 | 4.944551e-05 | -0.2239209
0.0007169278 | 0.7169278 | 3.696958 | -0.0104992 | 4.944468e-05 | -0.2123423
0.0007663712 | 0.7663712 | 3.686554 | -0.0103083 | 4.944214e-05 | -0.2084922
0.0008158145 | 0.8158145 | 3.676437 | -0.009926514 | 4.944454e-05 | -0.2007606
0.0008652587 | 0.8652587 | 3.666701 | -0.009544725 | 4.944386e-05 | -0.1930417
0.0009147025 | 0.9147025 | 3.657252 | -0.00935383 | 4.944367e-05 | -0.1891815
0.0009641479 | 0.9641479 | 3.647898 | -0.00935383 | 4.944706e-05 | -0.1891686
0.001013594 | 1.013594 | 3.638735 | -0.008972041 | 4.944432e-05 | -0.1814575
0.001063037 | 1.063037 | 3.629763 | -0.008972041 | 4.944209e-05 | -0.1814657
0.00111248 | 1.11248 | 3.620887 | -0.008781147 | 4.944385e-05 | -0.1775984
0.001161924 | 1.161924 | 3.612201 | -0.008590252 | 4.944553e-05 | -0.1737316
0.001211368 | 1.211368 | 3.603611 | -0.008590252 | 4.944144e-05 | -0.173746
0.001260811 | 1.260811 | 3.595021 | -0.008590252 | 4.944467e-05 | -0.1737347
0.001310255 | 1.310255 | 3.586526 | -0.008399358 | 4.944421e-05 | -0.1698755
0.0013597 | 1.3597 | 3.578031 | -0.008590252 | 4.944462e-05 | -0.1737348
0.001409144 | 1.409144 | 3.569536 | -0.008399358 | 4.9444e-05 | -0.1698762
0.001458588 | 1.458588 | 3.561232 | -0.008208463 | 4.944436e-05 | -0.1660142
0.001508033 | 1.508033 | 3.552928 | -0.008399358 | 4.944444e-05 | -0.1698747
0.001557476 | 1.557476 | 3.544529 | -0.008399358 | 4.944218e-05 | -0.1698824
0.00160692 | 1.60692 | 3.53632 | -0.008017569 | 4.944512e-05 | -0.1621509
0.001656364 | 1.656364 | 3.528112 | -0.008399358 | 4.944442e-05 | -0.1698747
0.001705809 | 1.705809 | 3.519808 | -0.008208463 | 4.94444e-05 | -0.166014
0.001755252 | 1.755252 | 3.5116 | -0.008208463 | 4.944222e-05 | -0.1660213
0.001804697 | 1.804697 | 3.503391 | -0.008208463 | 4.944654e-05 | -0.1660068
0.001854141 | 1.854141 | 3.495183 | -0.008208463 | 4.944214e-05 | -0.1660216
0.001903584 | 1.903584 | 3.486879 | -0.008399358 | 4.944432e-05 | -0.1698751
0.001953029 | 1.953029 | 3.47867 | -0.008017569 | 4.944484e-05 | -0.1621518
0.002002473 | 2.002473 | 3.470557 | -0.008208463 | 4.944376e-05 | -0.1660162
0.002051917 | 2.051917 | 3.462349 | -0.008208463 | 4.94443e-05 | -0.1660144
0.002101361 | 2.101361 | 3.454236 | -0.008017569 | 4.944432e-05 | -0.1621535
0.002150806 | 2.150806 | 3.446027 | -0.008399358 | 4.944433e-05 | -0.1698751
0.002200249 | 2.200249 | 3.437723 | -0.008208463 | 4.944296e-05 | -0.1660188
0.002249693 | 2.249693 | 3.429515 | -0.008208463 | 4.944424e-05 | -0.1660145
0.002299137 | 2.299137 | 3.421307 | -0.008208463 | 4.944438e-05 | -0.1660141
0.002348581 | 2.348581 | 3.413003 | -0.008399358 | 4.944295e-05 | -0.1698797814
0.002398024 | 2.398024 | 3.404699 | -0.008208463 | 4.944424e-05 | -0.1660145
0.002447469 | 2.447469 | 3.396395 | -0.008399358 | 4.944462e-05 | -0.169874
0.002496913 | 2.496913 | 3.387995 | -0.008399358 | 4.944262e-05 | -0.1698809
0.002546356 | 2.546356 | 3.379501 | -0.008590252 | 4.944427e-05 | -0.173736
0.002595801 | 2.595801 | 3.371006 | -0.008399358 | 4.94463e-05 | -0.1698683
0.002645246 | 2.645246 | 3.362606 | -0.008399358 | 4.944243e-05 | -0.1698816
0.00269469 | 2.69469 | 3.354207 | -0.008399358 | 4.944541e-05 | -0.1698713
0.002744134 | 2.744134 | 3.345617 | -0.008781147 | 4.944431e-05 | -0.1775967
0.002793578 | 2.793578 | 3.336931 | -0.008590252 | 4.944244e-05 | -0.1737425
0.002843021 | 2.843021 | 3.328436 | -0.008399358 | 4.944426e-05 | -0.1698753
0.002892465 | 2.892465 | 3.320037 | -0.008399358 | 4.944434e-05 | -0.169875
0.00294191 | 2.94191 | 3.311542 | -0.008590252 | 4.94443e-05 | -0.1737359
0.002991354 | 2.991354 | 3.302856 | -0.008781147 | 4.94444e-05 | -0.1775964
0.003040798 | 3.040798 | 3.294171 | -0.008590252 | 4.944404e-05 | -0.1737369
0.003090243 | 3.090243 | 3.285581 | -0.008590252 | 4.94443e-05 | -0.173736
0.003139686 | 3.139686 | 3.27699 | -0.008590252 | 4.944313e-05 | -0.17374
0.003189131 | 3.189131 | 3.2684 | -0.008590252 | 4.944548e-05 | -0.1737318
0.003238575 | 3.238575 | 3.25981 | -0.008590252 | 4.944262e-05 | -0.1737418
0.003288017 | 3.288017 | 3.251124 | -0.008781147 | 4.944315e-05 | -0.1776009
0.003337462 | 3.337462 | 3.242438 | -0.008590252 | 4.944638e-05 | -0.1737286
0.003386907 | 3.386907 | 3.233753 | -0.008781147 | 4.944257e-05 | -0.1776029
0.00343635 | 3.43635 | 3.225067 | -0.008590252 | 4.944437e-05 | -0.1737357
0.003485794 | 3.485794 | 3.216381 | -0.008781147 | 4.944287e-05 | -0.1776019
0.003535238 | 3.535238 | 3.2076 | -0.008781147 | 4.944494e-05 | -0.1775945
0.003584682 | 3.584682 | 3.198724 | -0.008972041 | 4.944433e-05 | -0.1814574
0.003634127 | 3.634127 | 3.189752 | -0.008972041 | 4.944492e-05 | -0.1814553
0.003683573 | 3.683573 | 3.180875 | -0.008781147 | 4.944631e-05 | -0.1775895
0.003733017 | 3.733017 | 3.171903 | -0.009162936 | 4.944203e-05 | -0.1853268
0.00378246 | 3.78246 | 3.16274 | -0.009162936 | 4.944348e-05 | -0.1853214
0.003831904 | 3.831904 | 3.153577 | -0.009162936 | 4.944463e-05 | -0.1853171
0.003881348 | 3.881348 | 3.144319 | -0.00935383 | 4.944426e-05 | -0.1891793
0.003930791 | 3.930791 | 3.134965 | -0.00935383 | 4.944179e-05 | -0.1891887
0.003980235 | 3.980235 | 3.125516 | -0.009544725 | 4.944564e-05 | -0.1930347
0.00402968 | 4.02968 | 3.115875 | -0.009735619 | 4.944442e-05 | -0.1969002
0.004079124 | 4.079124 | 3.10614 | -0.009735619 | 4.944426e-05 | -0.1969009
0.004128568 | 4.128568 | 3.096404 | -0.009735619 | 4.944257e-05 | -0.1969076
0.004178011 | 4.178011 | 3.086478 | -0.01011741 | 4.944443e-05 | -0.2046218
0.004227456 | 4.227456 | 3.07636 | -0.01011741 | 4.944468e-05 | -0.2046207
0.0042769 | 4.2769 | 3.066052 | -0.0104992 | 4.944402e-05 | -0.2123451
0.004326344 | 4.326344 | 3.055648 | -0.0103083 | 4.944429e-05 | -0.2084832
0.004375788 | 4.375788 | 3.045053 | -0.01088099 | 4.944435e-05 | -0.2200653
0.004425232 | 4.425232 | 3.034172 | -0.01088099 | 4.944309e-05 | -0.2200709
0.004474675 | 4.474675 | 3.023196 | -0.01107188 | 4.944277e-05 | -0.2239332
0.004524119 | 4.524119 | 3.012029 | -0.01126277 | 4.94443e-05 | -0.2277871
0.004562857 | 4.562857 | 3.003057 | -0.006681307 | 2.803167e-05 | -0.2383485